## Sheet1
Sample Number | Dextran (wt%) | PEO (wt%) | Phase Separated
1 | 1.598544 | 2.251788 | No
2 | 1.598544 | 3.75298 | No
3 | 1.598544 | 5.254173 | No
4 | 1.598544 | 6.755365 | No
5 | 1.598544 | 8.256557 | No
6 | 1.598544 | 9.757749 | No
7 | 1.598544 | 10.50835 | No
8 | 1.598544 | 11.25894 | Yes
9 | 1.598544 | 12.00954 | Yes
10 | 3.99636 | 2.251788 | No
11 | 3.99636 | 3.75298 | No
12 | 3.99636 | 5.254173 | No
13 | 3.99636 | 6.755365 | No
14 | 3.99636 | 8.256557 | No
15 | 3.99636 | 9.007153 | Yes
16 | 3.99636 | 9.757749 | Yes
17 | 3.99636 | 11.25894 | Yes
18 | 3.99636 | 12.00954 | Yes
19 | 7.99272 | 2.251788 | No
20 | 7.99272 | 3.75298 | No
21 | 7.99272 | 5.254173 | No
22 | 7.99272 | 6.755365 | No
23 | 7.99272 | 7.505961 | Yes
24 | 7.99272 | 8.256557 | Yes
25 | 7.99272 | 9.757749 | Yes
26 | 7.99272 | 11.25894 | Yes
27 | 11.98908 | 2.251788 | No
28 | 11.98908 | 3.75298 | No
29 | 11.98908 | 5.254173 | No
30 | 11.98908 | 6.004769 | Yes
31 | 11.98908 | 6.755365 | Yes
32 | 11.98908 | 8.256557 | Yes
33 | 11.98908 | 9.757749 | Yes
34 | 11.98908 | 11.25894 | Yes