## Water content = 80 wt%
Fraction in entire solution |  |  |  | Fraction among polymers
Water (wt%) | Dextran (wt%) | PEO (wt%) | PEO-dextran block copolymer (wt%) | Dextran (wt%) | PEO (wt%) | PEO-dextran block copolymer (wt%)
80 | 2 | 2 | 16 | 10 | 10 | 80 | One phase
80 | 2 | 4 | 14 | 10 | 20 | 70 | One phase
80 | 2 | 6 | 12 | 10 | 30 | 60 | One phase
80 | 2 | 8 | 10 | 10 | 40 | 50 | One phase
80 | 2 | 10 | 8 | 10 | 50 | 40 | One phase
80 | 2 | 12 | 6 | 10 | 60 | 30 | Two phase
80 | 2 | 14 | 4 | 10 | 70 | 20 | Two phase
80 | 4 | 2 | 14 | 20 | 10 | 70 | One phase
80 | 4 | 4 | 12 | 20 | 20 | 60 | One phase
80 | 4 | 6 | 10 | 20 | 30 | 50 | One phase
80 | 4 | 8 | 8 | 20 | 40 | 40 | One phase
80 | 4 | 10 | 6 | 20 | 50 | 30 | Two phase
80 | 4 | 12 | 4 | 20 | 60 | 20 | Two phase
80 | 4 | 14 | 2 | 20 | 70 | 10 | Two phase
80 | 8 | 2 | 10 | 40 | 10 | 50 | One phase
80 | 8 | 4 | 8 | 40 | 20 | 40 | One phase
80 | 8 | 6 | 6 | 40 | 30 | 30 | One phase
80 | 8 | 8 | 4 | 40 | 40 | 20 | Two phase
80 | 8 | 10 | 2 | 40 | 50 | 10 | Two phase
80 | 8 | 12 | 0 | 40 | 60 | 0 | Two phase
80 | 12 | 2 | 6 | 60 | 10 | 30 | One phase
80 | 12 | 4 | 4 | 60 | 20 | 20 | One phase
80 | 12 | 6 | 2 | 60 | 30 | 10 | One phase
80 | 12 | 8 | 0 | 60 | 40 | 0 | Two phase
80 | 14 | 2 | 4 | 70 | 10 | 20 | One phase
80 | 14 | 4 | 2 | 70 | 20 | 10 | One phase
80 | 14 | 6 | 0 | 70 | 30 | 0 | Two phase
80 | 16 | 2 | 2 | 80 | 10 | 10 | One phase
80 | 16 | 4 | 0 | 80 | 20 | 0 | Two phase

## Water content = 20 wt%
Fraction in entire solution |  |  |  | Fraction among polymers
Water (wt%) | Dextran (wt%) | PEO (wt%) | PEO-dextran block copolymer (wt%) | Dextran (wt%) | PEO (wt%) | PEO-dextran block copolymer (wt%)
20 | 8 | 8 | 64 | 10 | 10 | 80 | Microphase separation - Lamellar
20 | 8 | 16 | 56 | 10 | 20 | 70 | Microphase separation - Lamellar
20 | 8 | 24 | 48 | 10 | 30 | 60 | Microphase separation - Cylinder
20 | 8 | 32 | 40 | 10 | 40 | 50 | Microphase separation - Cylinder
20 | 8 | 40 | 32 | 10 | 50 | 40 | Microphase separation - Sphere
20 | 8 | 48 | 24 | 10 | 60 | 30 | Droplet packing
20 | 8 | 56 | 16 | 10 | 70 | 20 | Droplet packing
20 | 8 | 64 | 8 | 10 | 80 | 10 | Droplet packing
20 | 16 | 8 | 56 | 20 | 10 | 70 | Microphase separation - Lamellar
20 | 16 | 16 | 48 | 20 | 20 | 60 | Microphase separation - Lamellar
20 | 16 | 24 | 40 | 20 | 30 | 50 | Microphase separation - Lamellar
20 | 16 | 32 | 32 | 20 | 40 | 40 | Microphase separation - Cylinder
20 | 16 | 40 | 24 | 20 | 50 | 30 | Droplet packing
20 | 16 | 48 | 16 | 20 | 60 | 20 | Droplet packing
20 | 16 | 56 | 8 | 20 | 70 | 10 | Droplet packing
20 | 16 | 64 | 0 | 20 | 80 | 0 | Two layers
20 | 24 | 8 | 48 | 30 | 10 | 60 | Microphase separation - Cylinder
20 | 24 | 16 | 40 | 30 | 20 | 50 | Microphase separation - Lamellar
20 | 24 | 24 | 32 | 30 | 30 | 40 | Microphase separation - Lamellar
20 | 24 | 32 | 24 | 30 | 40 | 30 | Droplet packing
20 | 24 | 40 | 16 | 30 | 50 | 20 | Droplet packing
20 | 24 | 48 | 8 | 30 | 60 | 10 | Droplet packing
20 | 24 | 56 | 0 | 30 | 70 | 0 | Two layers
20 | 32 | 8 | 40 | 40 | 10 | 50 | Microphase separation - Cylinder
20 | 32 | 16 | 32 | 40 | 20 | 40 | Microphase separation - Cylinder
20 | 32 | 24 | 24 | 40 | 30 | 30 | Droplet packing
20 | 32 | 32 | 16 | 40 | 40 | 20 | Droplet packing
20 | 32 | 40 | 8 | 40 | 50 | 10 | Droplet packing
20 | 32 | 48 | 0 | 40 | 60 | 0 | Two layers
20 | 40 | 8 | 32 | 50 | 10 | 40 | Microphase separation - Sphere
20 | 40 | 16 | 24 | 50 | 20 | 30 | Droplet packing
20 | 40 | 24 | 16 | 50 | 30 | 20 | Droplet packing
20 | 40 | 32 | 8 | 50 | 40 | 10 | Droplet packing
20 | 40 | 40 | 0 | 50 | 50 | 0 | Two layers
20 | 48 | 8 | 24 | 60 | 10 | 30 | Droplet packing
20 | 48 | 16 | 16 | 60 | 20 | 20 | Droplet packing
20 | 48 | 24 | 8 | 60 | 30 | 10 | Droplet packing
20 | 48 | 32 | 0 | 60 | 40 | 0 | Two layers
20 | 56 | 8 | 16 | 70 | 10 | 20 | Droplet packing
20 | 56 | 16 | 8 | 70 | 20 | 10 | Droplet packing
20 | 56 | 24 | 0 | 70 | 30 | 0 | Two layers
20 | 64 | 8 | 8 | 80 | 10 | 10 | Droplet packing
20 | 64 | 16 | 0 | 80 | 20 | 0 | Two layers